## Full Factorial
Separate C-Rates (chrg/dis), one Temperature
DOD | C-Rate chrg | C-Rate dis | Y |  | min (-) | max (+) | mean (0) | CCD min (--) | CCD max (++) | A | B | C | Y
45 | 0.5 | 1 | y1 | DOD[%] | 45 | 65 | 55 | 38.18207 | 71.81793 | - | - | - | y1
65 | 0.5 | 1 | y2 | C-Rate chrg | 0.5 | 0.9 | 0.7 | 0.3636414 | 1.036359 | + | - | - | y2
45 | 0.9 | 1 | y3 | C-Rate dis | 1 | 2.5 | 1.75 | 0.4886554 | 3.011345 | - | + | - | y3
65 | 0.9 | 1 | y4 | Temperature[°C] | 25 | 45 | 35 | 18.18207 | 51.81793 | + | + | - | y4
45 | 0.5 | 2.5 | y5 | [6 empty] | - | - | + | y5
65 | 0.5 | 2.5 | y6 | [6 empty] | + | - | + | y6
45 | 0.9 | 2.5 | y7 | Temperature: | 25°C |  |  | n factors: | 3 | - | + | + | y7
65 | 0.9 | 2.5 | y8 | SOCmean | 50% |  |  | n full factorial | 8 | + | + | + | y8
55 | 0.7 | 1.75 | y9 |  |  |  |  | n samples | 2 | 0 | 0 | 0 | y9
38.18207 | 0.7 | 1.75 | y10 | Calendric |  |  |  | alpha | 1.681793 | -- | 0 | 0 | y10
71.81793 | 0.7 | 1.75 | y11 | Temperature: | what is available |  |  |  |  | ++ | 0 | 0 | y11
55 | 0.3636414 | 1.75 | y12 | SOCmean | 20%,50%,100% |  |  |  |  | 0 | -- | 0 | y12
55 | 1.036359 | 1.75 | y13 | n-Zellen | 18 |  |  |  |  | 0 | ++ | 0 | y13
55 | 0.7 | 0.4886554 | y14 | [6 empty] | 0 | 0 | -- | y14
55 | 0.7 | 3.011345 | y15 | C_SOH80: | 1.44 |  |  |  |  | 0 | 0 | ++ | y15
|  |  |  | Cnom: | 1.8
y4 for large cells
[10 empty] | A | B | C
[10 empty] | - | - | + | y5
[10 empty] | + | - | - | y2
[10 empty] | - | + | - | y3
[10 empty] | + | + | + | y8
To keep the handling of the experiments simple, the DOD is realised by dicharging and charging the cells with a constant amount of charge during the entire experiment. The nominal capacity (Cnom) is taken as a reference to calculate the particular DODs.
Advantage of this strategie is a closer relation to a practical application in stationary storage, where mostly is taken a specific amount.
Drawback is, that the mean SOC of the cycling will decrease with rising degradation of the cells.
Example:
Cnom = 1.8 Ah, DOD = 50%
Charge_dod = Cnom*(DOD/100) = 0.72 Ah

## Fractional Factorial
Separate C-Rates (chrg/dis), one Temperature
DOD | C-Rate chrg | C-Rate dis | Teperature | Y |  | min (-) | max (+) | mean (0) | CCD min (--) | CCD max (++) | A | B | C | D | Y
50 | 0.5 | 0.5 | 45 | y1 | DOD | 50 | 90 | 70 | 41.71573 | 98.28427 | - | - | - | + | y1
90 | 0.5 | 0.5 | 25 | y2 | C-Rate chrg | 0.5 | 1 | 0.75 | 0.3964466 | 1.103553 | + | - | - | - | y2
50 | 1 | 0.5 | 25 | y3 | C-Rate dis | 0.5 | 2 | 1.25 | 0.1893398 | 2.31066 | - | + | - | - | y3
90 | 1 | 0.5 | 45 | y4 | Temperature | 25 | 45 | 35 | 20.85786 | 49.14214 | + | + | - | + | y4
50 | 0.5 | 2 | 45 | y5 | [6 empty] | - | - | + | + | y5
90 | 0.5 | 2 | 25 | y6 | [6 empty] | + | - | + | - | y6
50 | 1 | 2 | 25 | y7 |  |  |  |  | n factors: | 4 | - | + | + | - | y7
90 | 1 | 2 | 45 | y8 |  |  |  |  | n full factorial | 8 | + | + | + | + | y8
|  |  |  | y9 |  |  |  |  | n samples | 2 | 0 | 0 | 0 | 0 | y9
|  |  |  | y10 |  |  |  |  | N | 18 | -- | 0 | 0 | 0 | y10
|  |  |  | y11 |  |  |  |  | alpha | 1.414214 | ++ | 0 | 0 | 0 | y11
|  |  |  | y12 | [6 empty] | 0 | -- | 0 | 0 | y12
|  |  |  | y13 | [6 empty] | 0 | ++ | 0 | 0 | y13
|  |  |  | y14 | [6 empty] | 0 | 0 | -- | 0 | y14
|  |  |  | y15 | [6 empty] | 0 | 0 | ++ | 0 | y15
|  |  |  | y16 | [6 empty] | 0 | 0 | 0 | -- | y16
|  |  |  | y17 | [6 empty] | 0 | 0 | 0 | ++ | y17

## Experiment Plan
Cycled Aging
Cell | Channel | Experiment | C-Rate Charge | C-Rate Discharge | DOD [%] | Current Charge | Current Discharge | DOD Ah | cycles 1st loop( 20eq.fc) | cycles 2nd loop (100eq.fc) | 100 eq fullcycles : | 360 | Ah
MG_Farm_18650_C01 | 1_1 | y1 | 0.5 | 1 | 45 | 0.9 | 1.8 | 0.81 | 44 | 5 | 20 eq fullcycles: | 72 | Ah
MG_Farm_18650_C02 | 1_1 | y1 | 0.5 | 1 | 45 | 0.9 | 1.8 | 0.81 | 44 | 5
MG_Farm_18650_C03 | 1_2 | y2 | 0.5 | 1 | 65 | 0.9 | 1.8 | 1.17 | 31 | 5
MG_Farm_18650_C04 | 1_2 | y2 | 0.5 | 1 | 65 | 0.9 | 1.8 | 1.17 | 31 | 5
MG_Farm_18650_C05 | 1_3 | y3 | 0.9 | 1 | 45 | 1.62 | 1.8 | 0.81 | 44 | 5
MG_Farm_18650_C06 | 1_3 | y3 | 0.9 | 1 | 45 | 1.62 | 1.8 | 0.81 | 44 | 5
MG_Farm_18650_C07 | 1_4 | y4 | 0.9 | 1 | 65 | 1.62 | 1.8 | 1.17 | 31 | 5
MG_Farm_18650_C08 | 1_4 | y4 | 0.9 | 1 | 65 | 1.62 | 1.8 | 1.17 | 31 | 5
MG_Farm_18650_C09 | 1_5 | y5 | 0.5 | 2.5 | 45 | 0.9 | 4.5 | 0.81 | 44 | 5
MG_Farm_18650_C10 | 1_5 | y5 | 0.5 | 2.5 | 45 | 0.9 | 4.5 | 0.81 | 44 | 5
MG_Farm_18650_C11 | 1_6 | y6 | 0.5 | 2.5 | 65 | 0.9 | 4.5 | 1.17 | 31 | 5
MG_Farm_18650_C12 | 1_6 | y6 | 0.5 | 2.5 | 65 | 0.9 | 4.5 | 1.17 | 31 | 5
MG_Farm_18650_C13 | 1_7 | y7 | 0.9 | 2.5 | 45 | 1.62 | 4.5 | 0.81 | 44 | 5
MG_Farm_18650_C14 | 1_7 | y7 | 0.9 | 2.5 | 45 | 1.62 | 4.5 | 0.81 | 44 | 5
MG_Farm_18650_C15 | 1_8 | y8 | 0.9 | 2.5 | 65 | 1.62 | 4.5 | 1.17 | 31 | 5
MG_Farm_18650_C16 | 1_8 | y8 | 0.9 | 2.5 | 65 | 1.62 | 4.5 | 1.17 | 31 | 5
MG_Farm_18650_C17 | 2_1 | y9 | 0.7 | 1.75 | 55 | 1.26 | 3.15 | 0.99 | 36 | 5
MG_Farm_18650_C18 | 2_1 | y9 | 0.7 | 1.75 | 55 | 1.26 | 3.15 | 0.99 | 36 | 5
MG_Farm_18650_C19 | 2_2 | y10 | 0.7 | 1.75 | 38.18207 | 1.26 | 3.15 | 0.6872773 | 52 | 5
MG_Farm_18650_C20 | 2_2 | y10 | 0.7 | 1.75 | 38.18207 | 1.26 | 3.15 | 0.6872773 | 52 | 5
MG_Farm_18650_C21 | 2_3 | y11 | 0.7 | 1.75 | 71.81793 | 1.26 | 3.15 | 1.292723 | 28 | 5
MG_Farm_18650_C22 | 2_3 | y11 | 0.7 | 1.75 | 71.81793 | 1.26 | 3.15 | 1.292723 | 28 | 5
MG_Farm_18650_C23 | 2_4 | y12 | 0.3636414 | 1.75 | 55 | 0.6545546 | 3.15 | 0.99 | 36 | 5
MG_Farm_18650_C24 | 2_4 | y12 | 0.3636414 | 1.75 | 55 | 0.6545546 | 3.15 | 0.99 | 36 | 5
MG_Farm_18650_C25 | 2_5 | y13 | 1.036359 | 1.75 | 55 | 1.865445 | 3.15 | 0.99 | 36 | 5
MG_Farm_18650_C26 | 2_5 | y13 | 1.036359 | 1.75 | 55 | 1.865445 | 3.15 | 0.99 | 36 | 5
MG_Farm_18650_C27 | 2_6 | y14 | 0.7 | 0.4886554 | 55 | 1.26 | 0.8795797 | 0.99 | 36 | 5
MG_Farm_18650_C28 | 2_6 | y14 | 0.7 | 0.4886554 | 55 | 1.26 | 0.8795797 | 0.99 | 36 | 5
MG_Farm_18650_C29 | 2_7 | y15 | 0.7 | 3.011345 | 55 | 1.26 | 5.42042 | 0.99 | 36 | 5
MG_Farm_18650_C30 | 2_7 | y15 | 0.7 | 3.011345 | 55 | 1.26 | 5.42042 | 0.99 | 36 | 5
Calendric Aging
Cell | Channel | Experiment | Temperature [°C] | SOC [%] | Voltage for SOC [V]
MG_Farm_18650_C31 | 2_8 | y16 | 25 | 100 | 3.65
MG_Farm_18650_C32 | 2_8 | y16 | 25 | 100 | 3.65
MG_Farm_18650_C33 | 2_8 | y17 | 25 | 50 | 3.2719
MG_Farm_18650_C34 | 2_8 | y17 | 25 | 50 | 3.2719
MG_Farm_18650_C35 | 2_8 | y18 | 25 | 20 | 3.2164
MG_Farm_18650_C36 | 2_8 | y18 | 25 | 20 | 3.2164
MG_Farm_18650_C37 | 2_8 | y19 | 35 | 100 | 3.65
MG_Farm_18650_C38 | 2_8 | y19 | 35 | 100 | 3.65
MG_Farm_18650_C39 | 2_8 | y20 | 35 | 50 | 3.2719
MG_Farm_18650_C40 | 2_8 | y20 | 35 | 50 | 3.2719
MG_Farm_18650_C41 | 2_8 | y21 | 35 | 20 | 3.2164
MG_Farm_18650_C42 | 2_8 | y21 | 35 | 20 | 3.2164
MG_Farm_18650_C43 | 2_8 | y22 | 45 | 100 | 3.65
MG_Farm_18650_C44 | 2_8 | y22 | 45 | 100 | 3.65
MG_Farm_18650_C45 | 2_8 | y23 | 45 | 50 | 3.2719
MG_Farm_18650_C46 | 2_8 | y23 | 45 | 50 | 3.2719
MG_Farm_18650_C47 | 2_8 | y24 | 45 | 20 | 3.2164
MG_Farm_18650_C48 | 2_8 | y24 | 45 | 20 | 3.2164